## Sheet1
Y6_wavelengths | Y6_k
370 | 0.179
375 | 0.162
380 | 0.147
385 | 0.135
390 | 0.126
395 | 0.121
400 | 0.115
405 | 0.11
410 | 0.106
415 | 0.105
420 | 0.107
425 | 0.111
430 | 0.118
435 | 0.126
440 | 0.134
445 | 0.141
450 | 0.148
455 | 0.154
460 | 0.161
465 | 0.169
470 | 0.179
475 | 0.189
480 | 0.2
485 | 0.211
490 | 0.221
495 | 0.23
500 | 0.237
505 | 0.243
510 | 0.248
515 | 0.252
520 | 0.255
525 | 0.258
530 | 0.26
535 | 0.262
540 | 0.264
545 | 0.266
550 | 0.269
555 | 0.274
560 | 0.28
565 | 0.289
570 | 0.301
575 | 0.316
580 | 0.335
585 | 0.357
590 | 0.383
595 | 0.412
600 | 0.444
605 | 0.478
610 | 0.513
615 | 0.548
620 | 0.582
625 | 0.615
630 | 0.646
635 | 0.675
640 | 0.7
645 | 0.724
650 | 0.746
655 | 0.766
660 | 0.785
665 | 0.804
670 | 0.823
675 | 0.843
680 | 0.865
685 | 0.887
690 | 0.909
695 | 0.93
700 | 0.952
705 | 0.972
710 | 0.992
715 | 1.01
720 | 1.027
725 | 1.043
730 | 1.058
735 | 1.072
740 | 1.085
745 | 1.099
750 | 1.113
755 | 1.129
760 | 1.145
765 | 1.163
770 | 1.183
775 | 1.203
780 | 1.224
785 | 1.245
790 | 1.266
795 | 1.287
800 | 1.304
805 | 1.32
810 | 1.332
815 | 1.338
820 | 1.336
825 | 1.328
830 | 1.31
835 | 1.282
840 | 1.24
845 | 1.184
850 | 1.113
855 | 1.025
860 | 0.886
865 | 0.746
870 | 0.641
875 | 0.541
880 | 0.453
885 | 0.378
890 | 0.316
895 | 0.264
900 | 0.219
905 | 0.181
910 | 0.149
915 | 0.121
920 | 0.097
925 | 0.076
930 | 0.056
935 | 0.039
940 | 0.023
945 | 0.01
950 | 0
955 | 0
960 | 0
965 | 0
970 | 0
975 | 0
980 | 0
985 | 0
990 | 0
995 | 0
1000 | 0
1005 | 0
1010 | 0
1015 | 0
1020 | 0
1025 | 0
1030 | 0
1035 | 0
1040 | 0
1045 | 0
1050 | 0
1055 | 0
1060 | 0
1065 | 0
1070 | 0
1075 | 0
1080 | 0
1085 | 0
1090 | 0
1095 | 0
1100 | 0
1105 | 0
1110 | 0
1115 | 0
1120 | 0
1125 | 0
1130 | 0
1135 | 0
1140 | 0
1145 | 0
1150 | 0
1155 | 0
1160 | 0
1165 | 0
1170 | 0
1175 | 0
1180 | 0
1185 | 0
1190 | 0
1195 | 0
1200 | 0
1205 | 0
1210 | 0
1215 | 0
1220 | 0
1225 | 0
1230 | 0
1235 | 0
1240 | 0
1245 | 0
1250 | 0
1255 | 0
1260 | 0
1265 | 0
1270 | 0
1275 | 0
1280 | 0
1285 | 0
1290 | 0
1295 | 0
1300 | 0
1305 | 0
1310 | 0
1315 | 0
1320 | 0
1325 | 0
1330 | 0
1335 | 0
1340 | 0
1345 | 0
1350 | 0
1355 | 0
1360 | 0
1365 | 0
1370 | 0
1375 | 0
1380 | 0
1385 | 0
1390 | 0
1395 | 0
1400 | 0
1405 | 0
1410 | 0
1415 | 0
1420 | 0
1425 | 0
1430 | 0
1435 | 0
1440 | 0
1445 | 0
1450 | 0
1455 | 0
1460 | 0
1465 | 0
1470 | 0
1475 | 0
1480 | 0
1485 | 0
1490 | 0
1495 | 0
1500 | 0
1505 | 0
1510 | 0
1515 | 0
1520 | 0
1525 | 0
1530 | 0
1535 | 0
1540 | 0
1545 | 0
1550 | 0
1555 | 0
1560 | 0
1565 | 0
1570 | 0
1575 | 0
1580 | 0
1585 | 0
1590 | 0
1595 | 0
1600 | 0
1485 | 0
1490 | 0
1495 | 0
1500 | 0
1505 | 0
1510 | 0
1515 | 0
1520 | 0
1525 | 0
1530 | 0
1535 | 0
1540 | 0
1545 | 0
1550 | 0
1555 | 0
1560 | 0
1565 | 0
1570 | 0
1575 | 0
1580 | 0
1585 | 0
1590 | 0
1595 | 0
1600 | 0
1605 | 0
1610 | 0
1615 | 0
1620 | 0
1625 | 0
1630 | 0
1635 | 0
1640 | 0
1645 | 0
1650 | 0
1655 | 0
1660 | 0
1665 | 0
1670 | 0
1675 | 0
1680 | 0
1685 | 0
1690 | 0
1695 | 0
1700 | 0
1705 | 0
1710 | 0
1715 | 0
1720 | 0
1725 | 0
1730 | 0
1735 | 0
1740 | 0
1745 | 0
1750 | 0
1755 | 0
1760 | 0
1765 | 0
1770 | 0
1775 | 0
1780 | 0
1785 | 0
1790 | 0
1795 | 0
1800 | 0
1805 | 0
1810 | 0
1815 | 0
1820 | 0
1825 | 0
1830 | 0
1835 | 0
1840 | 0
1845 | 0
1850 | 0
1855 | 0
1860 | 0
1865 | 0
1870 | 0
1875 | 0
1880 | 0
1885 | 0
1890 | 0
1895 | 0
1900 | 0
1905 | 0
1910 | 0
1915 | 0
1920 | 0
1925 | 0
1930 | 0
1935 | 0
1940 | 0
1945 | 0
1950 | 0
1955 | 0
1960 | 0
1965 | 0
1970 | 0
1975 | 0
1980 | 0
1985 | 0
1990 | 0
1995 | 0
2000 | 0