## Sheet1
Y6_wavelengths | Y6_n
370 | 1.7746
375 | 1.78
380 | 1.7776
385 | 1.7709
390 | 1.7619
395 | 1.7525
400 | 1.7429
405 | 1.7319
410 | 1.7193
415 | 1.7056
420 | 1.6918
425 | 1.6785
430 | 1.6664
435 | 1.6563
440 | 1.6479
445 | 1.6404
450 | 1.6334
455 | 1.6262
460 | 1.6186
465 | 1.6109
470 | 1.6041
475 | 1.5983
480 | 1.5937
485 | 1.5908
490 | 1.5891
495 | 1.5885
500 | 1.5882
505 | 1.5877
510 | 1.5869
515 | 1.5855
520 | 1.5832
525 | 1.5799
530 | 1.5756
535 | 1.5699
540 | 1.5627
545 | 1.5537
550 | 1.5427
555 | 1.5302
560 | 1.516
565 | 1.5002
570 | 1.4837
575 | 1.4667
580 | 1.45
585 | 1.4343
590 | 1.42
595 | 1.4081
600 | 1.3992
605 | 1.394
610 | 1.3926
615 | 1.395
620 | 1.401
625 | 1.41
630 | 1.4219
635 | 1.4361
640 | 1.4514
645 | 1.4671
650 | 1.4832
655 | 1.4992
660 | 1.5144
665 | 1.5291
670 | 1.5434
675 | 1.5574
680 | 1.5725
685 | 1.5891
690 | 1.6071
695 | 1.6263
700 | 1.647
705 | 1.6692
710 | 1.6925
715 | 1.717
720 | 1.7419
725 | 1.7674
730 | 1.7931
735 | 1.819
740 | 1.8444
745 | 1.8696
750 | 1.8948
755 | 1.9206
760 | 1.9474
765 | 1.9753
770 | 2.0057
775 | 2.0389
780 | 2.0752
785 | 2.115
790 | 2.1589
795 | 2.2079
800 | 2.2618
805 | 2.3206
810 | 2.3854
815 | 2.4557
820 | 2.5303
825 | 2.6089
830 | 2.6914
835 | 2.7769
840 | 2.8637
845 | 2.9494
850 | 3.0326
855 | 3.1135
860 | 3.1718
865 | 3.1887
870 | 3.1826
875 | 3.1668
880 | 3.1402
885 | 3.1062
890 | 3.0687
895 | 3.0305
900 | 2.9924
905 | 2.9547
910 | 2.9183
915 | 2.8834
920 | 2.85
925 | 2.8183
930 | 2.7875
935 | 2.7571
940 | 2.7269
945 | 2.6963
950 | 2.6649
955 | 2.636
960 | 2.6121
965 | 2.5911
970 | 2.5722
975 | 2.5551
980 | 2.5393
985 | 2.5247
990 | 2.5111
995 | 2.4985
1000 | 2.4866
1005 | 2.4754
1010 | 2.4649
1015 | 2.455
1020 | 2.4456
1025 | 2.4366
1030 | 2.4281
1035 | 2.42
1040 | 2.4123
1045 | 2.4049
1050 | 2.3979
1055 | 2.3911
1060 | 2.3846
1065 | 2.3784
1070 | 2.3724
1075 | 2.3667
1080 | 2.3612
1085 | 2.3558
1090 | 2.3507
1095 | 2.3458
1100 | 2.341
1105 | 2.3364
1110 | 2.3319
1115 | 2.3276
1120 | 2.3234
1125 | 2.3193
1130 | 2.3154
1135 | 2.3116
1140 | 2.3079
1145 | 2.3043
1150 | 2.3008
1155 | 2.2974
1160 | 2.2942
1165 | 2.291
1170 | 2.2878
1175 | 2.2848
1180 | 2.2819
1185 | 2.279
1190 | 2.2762
1195 | 2.2735
1200 | 2.2708
1205 | 2.2682
1210 | 2.2657
1215 | 2.2632
1220 | 2.2608
1225 | 2.2585
1230 | 2.2562
1235 | 2.2539
1240 | 2.2517
1245 | 2.2496
1250 | 2.2475
1255 | 2.2455
1260 | 2.2435
1265 | 2.2415
1270 | 2.2396
1275 | 2.2377
1280 | 2.2359
1285 | 2.2341
1290 | 2.2323
1295 | 2.2306
1300 | 2.2289
1305 | 2.2272
1310 | 2.2256
1315 | 2.224
1320 | 2.2224
1325 | 2.2209
1330 | 2.2194
1335 | 2.2179
1340 | 2.2164
1345 | 2.215
1350 | 2.2136
1355 | 2.2122
1360 | 2.2109
1365 | 2.2096
1370 | 2.2083
1375 | 2.207
1380 | 2.2057
1385 | 2.2045
1390 | 2.2033
1395 | 2.2021
1400 | 2.2009
1405 | 2.1998
1410 | 2.1986
1415 | 2.1975
1420 | 2.1964
1425 | 2.1954
1430 | 2.1943
1435 | 2.1933
1440 | 2.1922
1445 | 2.1912
1450 | 2.1902
1455 | 2.1892
1460 | 2.1883
1465 | 2.1873
1470 | 2.1864
1475 | 2.1855
1480 | 2.1846
1485 | 2.1837
1490 | 2.1828
1495 | 2.1819
1500 | 2.1811
1505 | 2.1802
1510 | 2.1794
1515 | 2.1786
1520 | 2.1778
1525 | 2.177
1530 | 2.1762
1535 | 2.1754
1540 | 2.1747
1545 | 2.1739
1550 | 2.1732
1555 | 2.1724
1560 | 2.1717
1565 | 2.171
1570 | 2.1703
1575 | 2.1696
1580 | 2.1689
1585 | 2.1682
1590 | 2.1676
1595 | 2.1669
1600 | 2.1663
1485 | 2.1903
1490 | 2.1891
1495 | 2.1879
1500 | 2.1867
1505 | 2.1855
1510 | 2.1843
1515 | 2.1832
1520 | 2.1821
1525 | 2.181
1530 | 2.1799
1535 | 2.1788
1540 | 2.1777
1545 | 2.1767
1550 | 2.1757
1555 | 2.1746
1560 | 2.1736
1565 | 2.1726
1570 | 2.1717
1575 | 2.1707
1580 | 2.1697
1585 | 2.1688
1590 | 2.1679
1595 | 2.1669
1600 | 2.166
1605 | 2.1651
1610 | 2.1643
1615 | 2.1634
1620 | 2.1625
1625 | 2.1617
1630 | 2.1608
1635 | 2.16
1640 | 2.1592
1645 | 2.1584
1650 | 2.1576
1655 | 2.1568
1660 | 2.156
1665 | 2.1552
1670 | 2.1545
1675 | 2.1537
1680 | 2.153
1685 | 2.1522
1690 | 2.1515
1695 | 2.1508
1700 | 2.1501
1705 | 2.1494
1710 | 2.1487
1715 | 2.148
1720 | 2.1473
1725 | 2.1467
1730 | 2.146
1735 | 2.1453
1740 | 2.1447
1745 | 2.144
1750 | 2.1434
1755 | 2.1428
1760 | 2.1422
1765 | 2.1415
1770 | 2.1409
1775 | 2.1403
1780 | 2.1397
1785 | 2.1392
1790 | 2.1386
1795 | 2.138
1800 | 2.1374
1805 | 2.1369
1810 | 2.1363
1815 | 2.1358
1820 | 2.1352
1825 | 2.1347
1830 | 2.1341
1835 | 2.1336
1840 | 2.1331
1845 | 2.1326
1850 | 2.1321
1855 | 2.1316
1860 | 2.1311
1865 | 2.1306
1870 | 2.1301
1875 | 2.1296
1880 | 2.1291
1885 | 2.1286
1890 | 2.1281
1895 | 2.1277
1900 | 2.1272
1905 | 2.1267
1910 | 2.1263
1915 | 2.1258
1920 | 2.1254
1925 | 2.125
1930 | 2.1245
1935 | 2.1241
1940 | 2.1237
1945 | 2.1232
1950 | 2.1228
1955 | 2.1224
1960 | 2.122
1965 | 2.1216
1970 | 2.1212
1975 | 2.1208
1980 | 2.1204
1985 | 2.12
1990 | 2.1196
1995 | 2.1192
2000 | 2.1188